## April 26
Machine Types
[8 empty] | Cutting Machine |  | Outer Machine |  |  | Middle Machine |  |  |  | Inner Machine |  | Granding | Scrap | Rejection | Rejection Qty | Employee Name / ID | [6 empty] | Remark
Date | Cutting Material | Production Qty | Dispatch Date | Challan No | Punching Material | Dispatch Qty | Target Qty | Cutting - 1 | Cutting - 2 | 2 Hole Punching | Lancing Punching | Dip Punching | 5 Hole Punching | Single Punching | Apple Cut Punching | Square Punching | Inner 1 | Inner 2 | Qty |  |  |  | Hushar | Ravi | Mahesh | Pradip | Abhi | Rushikesh | W
2026-04-01
2026-04-02 | Outer - 365 | 900 | [6 empty] | 900
2026-04-03 | Outer - 365 | [7 empty] | 6000 | 3000
2026-04-04
2026-04-05 | Outer - 365 | 3250 | 2026-04-05 | 295 | Outer - 365 | 5040 |  | 1830 | 86 | 3550 | 3250 | 3250 | 2592 | 4000 | 4000 | 2592 | 0 | 0 |  | 37.40 kg | 19.45 kg | 226 | [7 empty] | Cutting Machine No. 1 started at 1 PM, so the cutting quantity is low. In Middle Machines 1 and 2, during holing and punching, the pipes are getting stuck frequently. This is likely because the pipes were pressed or bent during cutting. As a result, the pipes need to be straightened first before punching can be done. Because of this, the production quantity on those machines is also low.
| Middle - 313 | 4000 |  |  | Middle - 313 | 5040 |  |  | 7000
2026-04-06 | Outer - 365 | 3600 | 2026-04-06 | 296 | Outer - 365 | 3600 |  | 4500 | 2625 | 3700 | 3600 | 3600 | 2400 | 4000 | 3700 | 3000+300 | 0 | 0 |  | 40.8 | 3.30kg | 29 | [7 empty] | Rejection Qty = Rejection Pices + Cutting pices reject
| Middle - 313 | 4000 |  |  | Middle - 313 | 3600 |  |  | 4860 | [11 empty] | 6.6kg | 89
outer 29 rection qty and damage 20 pices in cutting. middle 40pices rectction & some pices rejected in cutting.
2026-04-07 | Outer - 365 | 3600 | [5 empty] | 3750 | 1125 | 3660 | 3660 | 3660 | 2640 | 3900 | 3080 | 3130 | 0 | 0 |  | 36.95 kg | 3.3kg | 29+20 | [7 empty] | The pipe was cracking and being rejected at high speeds, so the cutting speed has been reduced.
| Middle - 313 | 3900 | [6 empty] | 5940 | [11 empty] | 2.35kg | 35+5
2026-04-08 | Outer - 365 | 1800 | [5 empty] | 3000 | 4650 | 1800 | 1800 | 1800 | 2200 | 2200 | 2200 | 2200 | 0 | 0 |  | 31.65kg | [9 empty] | Producationhas decrease as workers have spent some time installing powder coating machine.
| Middle - 313 | 2200
2026-04-09 | Outer - 365 | 3400 |  | 297 | Outer - 365 | 4000 |  |  |  | 3400 | 3400 | 3400 | 2200 | 2200 | 2200 | 2200 | 0 | 0 |  | 16.30kg | 5.50kg
| Middle - 313 | 2200 |  |  | Middle - 313 | 4000 |  |  | 8064 | [11 empty] | 6.90+0.65+0.50+0.150 | 10+8+2
2026-04-10 | Outer - 365 | 2920 | [7 empty] | 2920 | 2920 | 2920 | [6 empty] | 4000 | 12.20kg | 1.55kg | 19 | 2920 | 2920 | 2920 |  |  |  |  | The Middle pipe was cracking and damange at high speeds, so the Middle pipes cutting speed has been reduced. So that reason the cutting quantity is less.
| Middle - 313 | 2100 | [6 empty] | 5400 |  |  |  | 2600 | 2100 | 2100 | 2100 |  |  | 4200 |  | 0.05+1.10+0.04+0 | 8+17+6+0 |  |  |  | 2600 | 2100 | 2100 | 2100 | The pipe was getting stuck while punching holes in the 5-hole punching machine, which reduced the punching production quantity.
2026-04-11
2026-04-12 | Outer - 365
Middle - 313
Cutting Material
Outer - 365
Middle - 313
Inner - 273